## Sheet1
metal | termination | ed | mcn | vad
Sc | 0001 | 1.18 | 2.19 | 7.9
Ti | 0001 | 0.7 | 3.05 | 4.65
V | 110 | 0.38 | 3.77 | 3.15
Cr | 110 | -0.35 | 3.85 | 2.35
Fe | 110 | -0.84 | 2.39 | 1.59
Co | 0001 | -1.5 | 2.32 | 1.34
Ni | 111 | -1.59 | 1.39 | 1.16
Cu | 111 | -2.46 | 0.84 | 1
Y | 0001 | 1.14 | 4.33 | 17.3
Zr | 0001 | 0.72 | 5.22 | 10.9
Nb | 110 | 0.1 | 5.64 | 7.73
Mo | 110 | -0.9 | 5.36 | 6.62
Ru | 0001 | -1.95 | 4.3 | 3.87
Rh | 111 | -2.1 | 3.44 | 3.32
Pd | 111 | -1.78 | 1.27 | 2.78
Ag | 111 | -4.04 | 0.75 | 2.26
Hf | 0001 | 0.66 | 6.99 | 11.9
Ta | 110 | 0.29 | 8.32 | 9.05
W | 110 | -0.77 | 8.71 | 7.72
Re | 0001 | -1.58 | 8.18 | 6.04
Os | 0001 | -2.23 | 6.21 | 5.13
Ir | 111 | -2.95 | 4.97 | 4.45
Pt | 111 | -2.42 | 2.65 | 3.9
Au | 111 | -3.36 | 1.61 | 3.35